## Sheet1
DataNo. | Monomers | Support Membrane | Permeance | Magnesium Ion Rejection Rate | Lithium Ion Rejection Rate | Lithium - Magnesium Separation Coefficient | Membrane Permeation Flux | Total Concentration | Osmotic Pressure | Contact Angle | Surface Roughness | Zeta potential | Molecular Weight Cut-Off（MWCO） | Pore Size | Thickness
| \ | \ | LMH/bar | % | % | \ | LMH | mg/L | bar | ° | nm | mV | Dalton | nm | nm
1 | PEI+PBG/TMC,IC | PSF | 5.71 | 99.4 | 68.82 | 51.34 | 45 | 2000 | 6 | 69.4 | 6.51 | -6.97 | 184 | 0.31 | /
2 | PEI+PBG/TMC | PSF | 7.6 | 77.17 | 33.14 | 2.928603 | 45 | 2000 | 6 | 77.4 | 3.84 | 16.37 | 512 | 0.54 | /
3 | PIP/TMC(PD-CRIP) | PES | 6.5 | 96.1 | -73.94 | 44.6 | 20 | 2000 | 5 | 23 | 31.3 | -60 | 249.1 | 0.38 | 42.7
4 | PEI-histamine/TMC | PSF | 1.3 | 96.95 | 37.84 | 20.38 | 20 | 2000 | 15 | 91.6 | 5.69 | 35.87 | / | 0.167 | 137.3
5 | PIP/TMC/DETA-MeOH | PES | 6.83 | 95.1 | 36 | 13.06122 | 20 | 2000 | 3 | 20.1 | 7.5 | -41.92 | 260 | 0.245 | 27.4
6 | PIP-Am-CDs/TMC | PES | 3.8 | 96.67 | 27.5 | 21.4 | 50 | 2000 | 3 | 31.6 | 176 | 21 | / | / | /
7 | PEI/TMC/MDTAB | PES | 15.92 | 99.3 | 57.77 | 60.33 | 25 | 2000 | 4 | 47.91 | 16.1 | 65 | 378 | 0.46 | 61
8 | PEI/DAB18C6/TMC | PSF | 9.2 | 93.9 | -40 | 23 | 20 | 2000 | 6 | 55 | 3.61 | 12.4 | 580 | 0.32 | 95
9 | PEI-DA18C6/TMC | PSF | 10.4 | 96 | 55.2 | 11.2 | 50 | 2000 | 6 | 45 | 7.7 | 5.1 | 407 | 0.68 | 110
10 | TAEA-BPTAB/TMC | PES | 23.5 | 96.8 | 21 | 24.8 | 20 | 2000 | 6 | 61 | 12.1 | -13 | 487 | 0.26 | 109
11 | PIP/TMC-H2O2 | PES | 10.1 | 98.7 | 4.6 | 76.2 | 20 | 2000 | 4 | 43.8 | / | 19.3 | 191 | 0.3 | /
12 | PIP-γ-CD/TMC | PES | 15.5 | 97.7 | 19 | 35.5 | 30 | 2000 | 4 | 27 | 14.7 | -21.5 | 335 | 0.4 | /
13 | PIP-Q-CNC/TMC | PES | 51 | 97.1 | 16 | 29 | 20 | 420 | 4 | 36.4 | 53.81 | -2.1 | 790 | 0.4 | 130
14 | PEI/TMC/DETA | PSF | 2.8 | 93.9 | 31.6 | 11.2 | 10 | 2000 | 6 | 62.2 | 12.4 | -15.6 | 443 | / | 98
15 | TG/TMC | PES | 1.2 | 98.9 | 36.5 | 46.4 | 50 | 2000 | 4 | 71.2 | 4 | -14.5 | 239 | / | 20
16 | EDA/TMC | PES | 9.8 | 91.2 | 18.9 | 27.4 | 30 | 2000 | 6 | 65 | 10.5 | 40.8 | 248 | 0.361 | 246
17 | PEI-DTES/TMC | PSF | 6.1 | 92.3 | -11.5 | 13.1 | 20 | 2000 | 8 | 40.5 | 4.4 | 28.5 | 830 | 0.46 | 143
18 | PEI/TMC | PES-GO | 8.9 | 95.2 | 19.3 | 16.1 | 20 | 2000 | 3 | 55.2 | 17.1 | 15.2 | 704 | / | 59.8
19 | TMC/PIP | PE | 4.8 | 95.6 | 21.7 | 17.8 | 20 | 1000 | 6 | 57 | 32.6 | -0.5 | 243 | 0.289 | 420
20 | PEI-15C5-GO/TMC | PAN | 2.8 | 94.6 | -42.5 | 17.5 | 20 | 2000 | 8 | 44.8 | 16.7 | -10.2 | 320 | / | 15
21 | PEI/TMC/γ-CD | PES | 3.2 | 97.3 | 51.5 | 24.3 | 10 | 1000 | 4 | 31.3 | 60.8 | -0.6 | 399 | 0.52 | 76.71
22 | PEI-PBG/TMC | PSF | 4.4 | 96.9 | 29 | 22.9 | 50 | 2000 | 6 | 61.2 | 3.3 | 46.3 | / | / | 37.4
23 | PEI-PIP/TMC | PES | 10.6 | 95.2 | 22.3 | 18.3 | 30 | 2000 | 2 | 71.3 | 10.8 | 14.6 | 462 | 0.46 | 55
24 | DAGH/TMC | PES | 4.4 | 96.5 | -8.5 | 23.1 | 10 | 1354 | 7 | 71.6 | 14.5 | -33.5 | 678 | 0.175 | 206
25 | PEI/TMC | DH-PVC | 0.9 | 98.56 | 66.39 | 23.34 | 50 | 2000 | 6 | 35 | 42.8 | 33 | / | / | 59.23
26 | PEI@4A-B15C5/TMC | PSF | 5.5 | 97.3 | 53.02 | 17.4 | 20 | 1000 | 5 | 28.6 | 7.3 | 24 | 502 | 0.36 | 90
27 | TMC/BPEI/EDTA | PEI | 0.6 | 93 | 30 | 9.2 | 24 | 10000 | 10 | 41 | 4.8 | 12 | 278 | 0.2 | 135
28 | PEI/TMC | PES-CNC | 2.4 | 86.3 | 17.6 | 5.8 | 60 | 2000 | 8 | 85 | 9.7 | -11.5 | 697 | 0.315 | 60.29
29 | TMC/PEI | PE | 9.6 | 98.2 | 24.2 | 42.1 | 20 | 1000 | 6 | 33.5 | 30.4 | 7.2 | 475 | 0.562 | 110
30 | PEI/TMC/DCA | PSF | 10.9 | 96.3 | 13.6 | 23.3 | 20 | 2000 | 6 | 59.6 | 30.1 | -7.6 | 270 | 0.23 | 80
31 | PEI-GQDs-NH/TMC | PES | 11.9 | 97.2 | 20 | 28.2 | 20 | 2000 | 3 | 24.5 | 8.8 | 14.5 | 535 | / | 62.39
32 | PEI-CSA-TEA/TMC | PES | 56.3 | 98 | -12.6 | 11.6 | 100 | 3358 | 4 | 68.5 | 25.8 | 7.9 | 385 | / | 25
33 | PAA/TMC | PK | 10.2 | 98.9 | 33.01 | 29.9 | 20 | 2000 | 10 | 58.5 | 27.7 | 18 | / | / | 114.3
34 | PEI/TMC/QTHEED | PSF | 2.3 | 94.31 | -22.79 | 21.7 | 60 | 2000 | 4 | 50 | 7.51 | 29 | 786 | 0.315 | 61
35 | PEI-TiO2-NH2/TMC | PES | 9.65 | 95.59 | 28.07 | 16.31 | 20 | 2000 | 6 | 67 | 57.1 | 59 | 495 | 0.225 | 62
36 | γ-CDA/TPC/PEI | PES | 6.5 | 96.64 | 24.5 | 22.5 | 30 | 2000 | 1.5 | 46.5 | 42.6 | 4.5 | 499 | 0.36 | 26
37 | PEI/TMC | PSF | 7.87 | 97.3 | -32 | 47.6 | 20 | 2000 | 6 | 48 | 14.1 | 22 | 264 | / | 119.2
38 | GA-HA/PIP-SDS/TMC | PES | 11.06 | 96.85 | 37.83 | 42.15 | 20 | 2000 | 5 | 40 | 47.8 | 6 | 456 | 0.47 | 150
39 | PEI-g-C3N5/TMC | PES | 9.8 | 94.51 | 32.83 | 18.18 | 20 | 2000 | 6 | 56 | 43.8 | 60 | / | 0.48 | 73
40 | PEI-(β-CD@g-C3N5)/TMC | PES | 8.91 | 98.2 | 31 | 38.85 | 20 | 2000 | 6 | 48 | 40 | 57 | 415 | 0.44 | 72
41 | PEI-15C5/TMC | PSF | 8 | 91.7 | 31.5 | 11.9 | 20 | 2000 | 5 | 55.9 | 4.4 | -37 | / | / | 40
42 | TA/PEI-CuCl2/TMC | PSF | 4.87 | 94.8 | 14 | 26.5 | 20 | 2000 | 10 | 40 | 7.87 | 10 | 275 | 0.31 | 11
43 | PIP-(NH2-B15C5)/TMC | PSF | 8.22 | 96.2 | -23 | 32.3 | 100 | 2000 | 11 | 46 | 8.79 | -39.87 | 278 | 0.31 | 135
44 | PEI-DMSO/TMC | mPTFE | 10.4 | 90.3 | -8.7 | 11.2 | 46 | 2000 | 5 | 78 | 165 | -3 | / | / | 39
45 | PEI-AEP/TMC | PES | 11.24 | 97.3 | 33.6 | 24.59 | 20 | 2000 | 6 | 37.73 | 63.3 | 62 | 416 | 0.43 | 135
46 | PEI/TPC | PES | 4.8 | 98.4 | 38 | 30.9 | 20 | 2000 | 6 | 68.2 | 46.4 | 58.2 | 234 | 0.52 | 78
47 | PEI-Na3PO4-PBG/TMC | PSF | 5.7 | 99.4 | 68.82 | 57.34 | 45 | 2000 | 6 | 69.4 | 6.51 | -6.97 | 184 | 0.31 | 129
48 | PEI/TMC/TQAIL | PES | 13.3 | 95.9 | 5.3 | 23.1 | 15 | 5000 | 5 | 37 | 2.9 | 27.5 | 645 | 0.43 | 156
49 | PEI/TMC/QEDTP | PSF | 21.2 | 94.5 | 14.2 | 15.6 | 120 | 2000 | 6 | 62.5 | 2.3 | 28.5 | 508 | 0.53 | 114
50 | PSS-PAH/GA | PES | 10.8 | 98.6 | 29.5 | 72.5 | 20 | 2000 | 3 | 48.8 | 15.9 | -10.8 | 188 | 0.31 | /
51 | EDA/TMC | PES | 9.8 | 97.1 | 14.8 | 27.4 | 30 | 2000 | 6 | 66.5 | / | 5.6 | 825 | 0.39 | 469.78
52 | PEI/TMC/HMTAB | PSF | 16.3 | 93.9 | 37.1 | 10.3 | 20 | 2000 | 6 | 76.7 | 5.1 | 10.1 | 646 | 0.46 | 110
53 | DAPP/TMC | PAN | 2.9 | 46.1 | -10.7 | 2.6 | 20 | 2000 | 3 | / | 46.5 | 0.9 | 850 | 0.83 | 100
54 | PIP-TEA/TMC | PES | 11.5 | 97.7 | -87.6 | 81.5 | 20 | 2000 | 5 | 28.2 | 10.9 | -8 | 376 | 0.49 | 109
55 | PAA/TMC | PK | 7.5 | 99.2 | 23.5 | 82.8 | 20 | 2000 | 5 | 47 | 22.8 | 12 | 276 | 0.37 | /
56 | HQ-PEI/PIP/TMC | PSF | 13.9 | 98.5 | 45.8 | 66.4 | 20 | 2000 | 10 | 47.4 | 9.5 | -21.9 | 193 | 0.38 | 47
57 | PEI/TMC/DHTAB | PES | 6.3 | 98.7 | 23.1 | 60.1 | 20 | 2000 | 4 | / | 17.5 | 57 | 583 | 0.23 | 79
58 | PIP/TMC/SCA | PES | 12.3 | 98.2 | -45.9 | 89.2 | 20 | 2000 | 5 | 25.2 | 33.6 | / | 296 | 0.23 | 154
59 | Noria-DDS/PIP/TMC | PSF | 21.9 | 98.5 | -5.2 | 88.6 | 30 | 2000 | 10 | 51.26 | 16.3 | -18 | 238 | 0.21 | 25
60 | UIO-66-NH2/PIP/TMC | PES | 15.8 | 98.6 | -8.8 | 77.2 | 15 | 5500 | 10 | 34.72 | 39.8 | / | 268 | 0.17 | 112
61 | PEI-PIP/TMC/TC | PAN | 8.1 | 99.5 | 16.5 | 167 | 20 | 2000 | 5 | 35 | 10.3 | 8.7 | 300 | 0.25 | 150
62 | PAA/TMC-IPC | PK | 9.3 | 99.2 | 6.4 | 117 | 20 | 2000 | 10 | 59.5 | 19.9 | 8.2 | 256 | 0.29 | 35.6
63 | PEI-EDA/TMC | PSF | 5.4 | 99.2 | 36.7 | 80.6 | 60 | 2000 | 4 | 41.6 | 16.1 | 19.8 | 712 | 0.37 | 45.2
64 | PIP/TMC | PAN | 13.6 | 91.7 | -33.3 | 78 | 30 | 2000 | 4 | 42.55 | 7.2 | -31.5 | 325 | 0.25 | 35
65 | PEI/TMC/BTAB | PAN | 10.6 | 99.2 | 30 | 95.9 | 20 | 2000 | 5 | 44.5 | 12.5 | -13.5 | 268 | 0.21 | 154.8
66 | DA-G4D-PIP/TMC | PSF | 20.9 | 98.9 | -3.5 | 61 | 30 | 2552.75 | 10 | 51.2 | / | -42.17 | 348 | 0.18 | 60
67 | BA-G4D-PIP/TMC | PSF | 19.2 | 98.5 | -71.7 | 116.8 | 30 | 2552.75 | 10 | 56.3 | / | -42.26 | 343 | 0.19 | 50
68 | p-HC-G4D-PIP/TMC | PSF | 19.1 | 97.8 | -61 | 72.2 | 30 | 2552.75 | 10 | 48.5 | / | -41.73 | 345 | 0.19 | 50
69 | NH2-MIL-101(Cr)/PEI-PIP/TMC | PES | 17.3 | 98.6 | -42.5 | 102 | 20 | 2000 | 3 | 16.3 | 48.9 | 16.2 | 300 | 0.44 | 103
70 | PEI/TMC/PEI | PES | 21.8 | 99.5 | 25 | 150 | 50 | 2000 | 4 | 56.1 | 17.2 | 33.93 | 391 | 0.19 | 92.4
71 | POP/PIP/TMC | PSF | 8.2 | 98.2 | -7.5 | 75.9 | 14 | 2000 | 6 | 40.5 | 51.3 | -9.8 | 254 | 0.23 | 45
72 | [Bmim][BF4]-PIP/TMC | PES | 3.7 | 98.2 | -22.4 | 68 | 30 | 2000 | 6 | 36.4 | / | 7.6 | 276 | 0.22 | /
73 | PDADMAC/PIP/TMC | PES | 7.1 | 97.4 | -62.5 | 77.2 | 90 | 1000 | 6 | 45.5 | 86.9 | -16 | 246 | 0.2 | 103.3
74 | PEI/TMC/BTPB | PAN | 10 | 99.7 | -32.5 | 81.6 | 80 | 5000 | 5 | 58.5 | 13.5 | -13.5 | 220 | 0.2 | 57.2
75 | PEI/TMC/PEI | PES | 3.8 | 98.5 | 7.5 | 61.6 | 20 | 2000 | 6 | / | 23.8 | 12.5 | 195 | 0.24 | /
76 | DA/TMC | PES | 6.4 | 98.9 | 12.9 | 99 | 120 | 2000 | 6 | 10.2 | 12 | 19.3 | 569 | 0.26 | 118
77 | PEI-Fe3+/TMC | PE | 22 | 92.38 | 28.96 | 9.32 | 20 | 2000 | 5 | 38 | 7.15 | -47.04 | 428 | 0.53 | 257
78 | polyphenol-PEI/PIP/TMC | PSF | 18.6 | 98.9 | 44.5 | 50.7 | 13.9 | 2000 | 10 | 37.8 | 15.27 | -20.2 | 226 | 0.401 | 37
79 | PEI-Cyclen/TMC | PSF | 14 | 90.4 | 22 | 8 | 20 | 2000 | 5 | 61.2 | 14.2 | 5.4 | 725.1 | 0.68 | 56
80 | PEI/TMC/QEDTP | PSF | 18.8 | 92.9 | -11 | 15.6 | 120 | 2000 | 6 | 67 | / | 22.8 | 508 | 0.53 | 114
81 | PEI-EDA/TMC | PSF | 5.67 | 99.21 | 50.26 | 62.96 | 40 | 2000 | 4 | 39 | 16.1 | 21 | 545 | 0.54 | 45.2
82 | PEI@CoPc/TMC | PES | 16.7 | 97.6 | 28 | 29.5 | 80 | 2000 | 2 | 36.2 | / | 22 | 301.8 | 0.47 | /
83 | CD-PEHA/TPC | PAN | 10.8 | 98.7 | 31 | 51.8 | 60 | 2000 | 6 | / | / | -18 | 275 | 0.58 | 17
84 | PEI-1-AI /TMC/1-AI | PSF | 19.8 | 97.1 | 19.7 | 27.7 | 20 | 3000 | 5 | 46.3 | 3.03 | 24.2 | 569 | / | 72.9
85 | QACOF/PIP/TMC | PAN | 25.73 | 98.9 | 13 | 82.58 | 20 | 2000 | 4 | 36 | 12.8 | -31 | 270 | 0.37 | 59
86 | PIP/TMC/ARG | PES | 9.8 | 91.5 | -45.4 | 17.11 | 20 | 2000 | 6 | 34.1 | 11.1 | -8 | 288 | / | 45
87 | TMA-PIP/TMC | PES | 4.9 | 98.19 | 39.63 | 33.37 | 20 | 2000 | 6 | 71.5 | 20.9 | -38.35 | 376 | / | 150
88 | PIP- HMAH /TMC/ATA | PES | 9.43 | 95.74 | 18.1 | 19.22 | 20 | 2000 | 6 | 56 | 15.8 | -14 | 526 | 0.214 | 212
89 | PEI/TMC/BTPB | PAN | 10 | 98.9 | 10.24 | 81.6 | 20 | 2000 | 5 | 58.5 | 13.5 | -14 | 220 | 0.2 | 57.2
90 | PEI/TMC/QDMPIP | PSF | 6.8 | 99.1 | 47.35 | 58.5 | 50 | 2000 | 6 | 63 | 2.67 | 11 | 687 | 0.2 | 87